## Sheet1
Waste type | Ni | Zn | Ba | Be | Sb | Se | V
Sand | 0.025 | 0.128 | 0.131 | 0 | 0 | 0 | 0.004
Waste water treatment sludge | 0.006 | 0.134 | 0.197 | 0 | 0.025 | 0 | 0.009
Waste water treatment sludge | 0.005 | 0.955 | 1.335 | 0 | 0.026 | 0 | 0.002
Waste water treatment sludge | 0.006 | 0.399 | 0.463 | 0 | 0.009 | 0 | 0.002
Waste water treatment sludge | 0.005 | 0.099 | 0.482 | 0 | 0.088 | 0 | 0.004
Waste water treatment sludge | 0.064 | 0.1 | 0.882 | 0 | 0.024 | 0 | 0
Waste water treatment sludge | 0.014 | 0.317 | 0.875 | 0 | 0.008 | 0.003 | 0.039
Sand | 0.004 | 0.102 | 0.775 | 0 | 0 | 0 | 0.027
Sand | 0.019 | 0.369 | 2.033 | 0 | 0 | 0 | 0.08
Sand | 0.011 | 0.302 | 0.697 | 0 | 0.012 | 0 | 0.017
Sand | 0.011 | 0.683 | 0.852 | 0 | 0.004 | 0 | 0.019
Waste water treatment sludge | 0.01 | 0.331 | 0.018 | 0 | 0.006 | 0 | 0
Process Sludge | 0.018 | 0.697 | 1.982 | 0 | 0.05 | 0 | 0.006
Sand | 0.006 | 0.655 | 0.711 | 0 | 0.11 | 0 | 0.009
Sand | 0.002 | 0.366 | 0.181 | 0 | 0.08 | 0 | 0.031
Sand | 0.003 | 0.62 | 0.5 | 0 | 0.116 | 0 | 0.034
Process Sludge | 0.027 | 0.958 | 2.949 | 0 | 0.067 | 0 | 0.007
Sand | 0.015 | 1.069 | 1.251 | 0 | 0.177 | 0 | 0.014
Sand | 0.004 | 0.622 | 0.379 | 0 | 0.148 | 0 | 0.039
Sand | 0.006 | 1.02 | 1.096 | 0 | 0.23 | 0 | 0.071
Waste water treatment sludge | 0.003 | 0.071 | 0.412 | 0 | 0.001 | 0 | 0.008
Sand | 0.002 | 0.04 | 0.711 | 0 | 0 | 0 | 0.001
Cinder | 0.004 | 0.158 | 0.776 | 0 | 0 | 0 | 0
slag | 0.006 | 0.014 | 0.194 | 0 | 0.001 | 0 | 0
Process Sludge | 0.011 | 0.475 | 1.158 | 0 | 0.007 | 0 | 0.006
Process Sludge | 0.003 | 0.319 | 1.731 | 0 | 0 | 0 | 0.006
Process Sludge | 0.014 | 0.712 | 1.757 | 0 | 0.004 | 0 | 0.006
Process Sludge | 0.005 | 0.658 | 1.832 | 0 | 0.003 | 0 | 0.006
Process Sludge | 0.009 | 0.308 | 1.572 | 0 | 0.005 | 0 | 0.009
Process Sludge | 0.004 | 0.067 | 0.88 | 0 | 0.003 | 0 | 0.007
Process Sludge | 0.018 | 0.035 | 0.478 | 0 | 0.003 | 0 | 0.018
Cinder | 0 | 0.056 | 0.726 | 0 | 0.04 | 0.004 | 0
Cinder | 0 | 0.168 | 1.37 | 0 | 0.007 | 0 | 0
Cinder | 0 | 0.049 | 8.858 | 0 | 0.075 | 0 | 0
Cinder | 0 | 0.097 | 1.045 | 0 | 0.015 | 0 | 0
Cinder | 0 | 1.451 | 0.246 | 0 | 0.583 | 0 | 0
Cinder | 0 | 0.515 | 11.33 | 0 | 0.147 | 0 | 0.003
Cinder | 0.008 | 0.187 | 0.498 | 0 | 0.095 | 0 | 0
Cinder | 0.019 | 2.712 | 0.599 | 0 | 0.482 | 0 | 0
Cinder | 0.013 | 0.326 | 0.233 | 0 | 0.241 | 0 | 0
Cinder | 0 | 0.557 | 1.125 | 0 | 0.186 | 0 | 0
Cinder | 0 | 3.215 | 3.324 | 0 | 0.105 | 0 | 0
Cinder | 0 | 0.332 | 0.246 | 0 | 0.107 | 0 | 0
Cinder | 0 | 0.19 | 2.514 | 0 | 0 | 0 | 0
Cinder | 0 | 0.108 | 4.328 | 0 | 0 | 0 | 0
Cinder | 0.001 | 0.081 | 0.774 | 0 | 0.201 | 0 | 0
Chelate material | 0.003 | 0.078 | 0.394 | 0 | 0.144 | 0 | 0
slag | 0.006 | 0.057 | 0.253 | 0 | 0.006 | 0 | 0.002
Cinder | 0.003 | 0.127 | 1.4 | 0 | 0.041 | 0 | 0.006
Cinder | 0.002 | 0.093 | 0.976 | 0 | 0.237 | 0 | 0
Chelate material | 0.016 | 0.112 | 0.647 | 0 | 0.205 | 0 | 0
slag | 0.012 | 0.078 | 0.342 | 0 | 0.005 | 0 | 0.002
Cinder | 0.005 | 0.153 | 1.077 | 0 | 0.041 | 0 | 0.005
Cinder | 0.004 | 0.267 | 0.584 | 0 | 0.071 | 0 | 0
Cinder | 0.002 | 1.034 | 0.869 | 0 | 0.066 | 0 | 0.014
slag | 0.016 | 0.479 | 0.79 | 0 | 0.016 | 0 | 0.003
Chelate material | 0.002 | 1.079 | 0.727 | 0 | 0.356 | 0 | 0
Cinder | 0 | 4.28 | 0.971 | 0 | 0.037 | 0 | 0
Cinder | 0 | 0.006 | 0 | 0 | 0.006 | 0 | 0
Cinder | 0 | 1.92 | 0.582 | 0 | 0.0026 | 0 | 0
Cinder | 0 | 0.049 | 0.344 | 0 | 0.021 | 0 | 0
slag | 0.002 | 1.92 | 0.208 | 0 | 0.0026 | 0 | 0.003
Waste water treatment sludge | 0 | 0.124 | 0.642 | 0 | 0.006 | 0 | 0.002
Waste water treatment sludge | 0.001 | 0.407 | 0.594 | 0 | 0 | 0 | 0
Waste water treatment sludge | 0.009 | 0.767 | 1.331 | 0 | 0.118 | 0 | 0.007
Waste water treatment sludge | 0 | 0.153 | 0.413 | 0 | 0 | 0 | 0
Process Sludge | 0.026 | 0.445 | 2.9 | 0 | 0.096 | 0 | 0.003
Sand | 0 | 0.198 | 1.463 | 0 | 0.02 | 0.001 | 0.015
Sand | 0.016 | 0.533 | 1.475 | 0 | 0 | 0 | 0
Dust | 0.076 | 0.089 | 0.234 | 0 | 0.027 | 2.065 | 1.579
Cinder | 0 | 0.049 | 0.328 | 0 | 0.383 | 0 | 0
Sand | 0.005 | 0.375 | 0.948 | 0.001 | 0.008 | 0 | 0.003
Sand | 0.016 | 0.322 | 1.104 | 0 | 0.002 | 0 | 0
Dust | 0.003 | 0.114 | 0.405 | 0 | 0.098 | 0.022 | 0
Waste water treatment sludge | 0.005 | 0.117 | 0.26 | 0 | 0.008 | 0.022 | 0.004
Waste water treatment sludge | 0.005 | 0.161 | 0.99 | 0 | 0.018 | 0 | 0.006
Process Sludge | 0.085 | 1.307 | 5.131 | 0 | 0.226 | 0 | 0.003
Process Sludge | 0.01 | 2.188 | 4.753 | 0 | 0.13 | 0 | 0.003
Process Sludge | 0.036 | 1.693 | 2.564 | 0 | 0.165 | 0 | 0.008
Process Sludge | 0.001 | 1.055 | 3.131 | 0 | 0.087 | 0 | 0.003
Process Sludge | 0.002 | 2.224 | 4.496 | 0 | 0.29 | 0 | 0.003
Process Sludge | 0.085 | 1.005 | 2.738 | 0 | 0.012 | 0 | 0.004
Process Sludge | 0.005 | 1.867 | 3.022 | 0 | 0.263 | 0 | 0.005
Process Sludge | 0.004 | 2.634 | 4.001 | 0 | 0.205 | 0 | 0.004
Waste water treatment sludge | 0.01 | 0.393 | 0.85 | 0 | 0 | 0 | 0.007
Waste water treatment sludge | 0.017 | 1.128 | 1.166 | 0 | 0 | 0 | 0.003
Waste water treatment sludge | 0.035 | 0 | 0.847 | 0 | 0 | 0 | 0.003
Sand | 0.005 | 0.039 | 0.245 | 0 | 0.031 | 0 | 0.006
Sand | 0 | 0.05 | 0.238 | 0 | 0.039 | 0 | 0.042
Waste water treatment sludge | 0.005 | 0 | 0.041 | 0.001 | 0 | 0.011 | 0
Chelate material | 0 | 0.085 | 0.654 | 0 | 0.021 | 0 | 0
Adsorbent | 0.01 | 0.369 | 1.006 | 0 | 0.021 | 0 | 0.002
Adsorbent | 2.532 | 2.635 | 2.297 | 0 | 0.002 | 0.01 | 0.003
Cinder | 0.022 | 0.014 | 0.291 | 0 | 0.27 | 0.013 | 0.004
Cinder | 0 | 0.012 | 0.54 | 0 | 0.153 | 0 | 0.01
Cinder | 0.002 | 0.044 | 0.716 | 0 | 0.516 | 0 | 0.012
Sand | 0.002 | 0.019 | 0 | 0 | 0.003 | 0.02 | 0
Sand | 0.058 | 0.073 | 0.544 | 0 | 0.001 | 0.002 | 0.005
Sand | 0.031 | 0 | 0.642 | 0 | 0 | 0 | 0.003
Waste water treatment sludge | 0.061 | 0.055 | 0.262 | 0 | 0 | 0 | 0
Waste water treatment sludge | 0.007 | 0 | 0.271 | 0 | 0.008 | 0.003 | 0.001
Waste water treatment sludge | 0.009 | 0.039 | 0.742 | 0 | 0.005 | 0.003 | 0.001
Waste water treatment sludge | 0.003 | 0 | 0.199 | 0 | 0.966 | 0 | 0.01
Cinder | 0.003 | 0 | 0 | 0 | 0.003 | 0 | 0.002
Process Sludge | 0.04 | 0.525 | 0.471 | 0 | 0.034 | 0 | 0.002
Sand | 0.001 | 0 | 0.755 | 0 | 0 | 0 | 0
Sand | 0.008 | 0.111 | 1.806 | 0 | 0 | 0 | 0
Sand | 0.036 | 0.056 | 0.544 | 0 | 0 | 0 | 0
Sand | 0.008 | 0 | 0.541 | 0 | 0 | 0 | 0
Sand | 0.004 | 0 | 0.552 | 0 | 0 | 0 | 0
Waste water treatment sludge | 0.022 | 0 | 0.613 | 0 | 0 | 0 | 0
Adsorbent | 0 | 0.182 | 0.706 | 0 | 0 | 0 | 0.002
Adsorbent | 0.219 | 0.652 | 0.604 | 0 | 0.002 | 0 | 0
Waste water treatment sludge | 0.014 | 1.298 | 0.274 | 0 | 0.002 | 0 | 0.007
Waste water treatment sludge | 0.018 | 0.793 | 0.557 | 0 | 0 | 0 | 0
Adsorbent | 0.008 | 0.165 | 0.694 | 0 | 0.002 | 0 | 0.004
Waste water treatment sludge | 5.692 | 0.047 | 1.154 | 0 | 0 | 0 | 0
Waste water treatment sludge | 0.026 | 0.068 | 0.38 | 0 | 0 | 0 | 0.005
Note on B1: 폐수처리오니, 분진
Note on H1: 석유 정제 공정에서 발생된 분진과 폐촉매에서는 V이 높은 농도로 검출